## Sheet1
CITIMETAL INDUSTRIES INC.
材料成分表
材料記号 | 規格番号 | 化学成分 ( % )
|  | C | Si | Mn | P | S | Ni | Cr | Mo | Cu | N | V | Nb | W | Al | Ferrite | Other
CF8M | ASTM/A351(2018) | ≦0.08 | ≦1.50 | ≦1.50 | ≦0.040 | ≦0.040 | 9.0~12.0 | 18.0~21.0 | 2.0~3.0 | — | — | —
1.4408 | EN 10213(2007)+A1：2016 | ≦0.07 | ≦1.50 | ≦1.50 | ≦0.040 | ≦0.030 | 9.0~12.0 | 18.0~20.0 | 2.0~2.5 | ≦0.50 | — | —
SCS14A | JIS G5121 (2003) | ≦0.08 | ≦1.50 | ≦1.50 | ≦0.040 | ≦0.040 | 9.0~12.0 | 18.0~21.0 | 2.0~3.0 | — | — | —
SUS316 | JIS G4304-1981 | ≦0.08 | ≦2.00 | ≦2.00 | ≦0.040 | ≦0.040 | 10.0~14.0 | 17.0~20.0 | 2.0~3.0 | — | — | —
SCS14 | JIS G5121 (2003) | ≦0.08 | ≦2.00 | ≦2.00 | ≦0.040 | ≦0.040 | 10.0~14.0 | 17.0~20.0 | 2.0~3.0 | — | — | —
CF8 | ASTM/A351(2018) | ≦0.08 | ≦2.00 | ≦1.50 | ≦0.040 | ≦0.040 | 8.0~11.0 | 18.0~21.0 | ≦0.50 | — | — | —
1.4308 | EN 10213(2007)+A1：2016 | ≦0.07 | ≦1.50 | ≦1.50 | ≦0.040 | ≦0.040 | 8.0~11.0 | 18.0~20.0 | — | ≦0.50 | — | —
SCS13A | JIS G5121 (2003) | ≦0.08 | ≦2.00 | ≦1.50 | ≦0.040 | ≦0.040 | 8.0~11.0 | 18.0~21.0 | — | — | — | —
SUS304 | JIS G4304-1981 | ≦0.08 | ≦1.00 | ≦2.00 | ≦0.045 | ≦0.030 | 8.0~10.5 | 18.0~20.0 | — | — | — | —
CF3 | ASTM/A351(2018) | ≦0.03 | ≦2.00 | ≦1.50 | ≦0.040 | ≦0.040 | 8.0~12.0 | 17.0~21.0 | ≦0.50 | — | — | —
SUS304L | JIS G4304-1981 | ≦0.03 | ≦1.00 | ≦2.00 | ≦0.045 | ≦0.030 | 9.0~13.0 | 18.0~20.0 | — | — | — | —
SCS19A | JIS G5121 (2003) | ≦0.03 | ≦2.00 | ≦1.50 | ≦0.040 | ≦0.040 | 8.0~12.0 | 17.0~21.0 | ≦0.50 | — | — | —
1.4309 | EN 10213(2007)+A1：2016 | ≦0.03 | ≦1.50 | ≦2.00 | ≦0.035 | ≦0.025 | 8.0~12.0 | 18.0~20.0 | — | ≦0.50 | ≦0.20 | —
CF3M | ASTM/A351(2018) | ≦0.03 | ≦1.50 | ≦1.50 | ≦0.040 | ≦0.040 | 9.0~13.0 | 17.0~21.0 | 2.0~3.0 | — | — | —
CF3M | ASTM/A351(2018) | ≦0.03 | ≦1.50 | ≦1.50 | ≦0.040 | ≦0.040 | 9.0~13.0 | 17.0~21.0 | 2.0~3.0 |  | ≤0.10 |  |  |  |  | ≤2.0%
SCS16A | JIS G5121 (2003) | ≦0.03 | ≦1.50 | ≦1.50 | ≦0.040 | ≦0.040 | 9.0~12.0 | 17.0~21.0 | 2.0~3.0 | — | — | —
1.4435 | EN 10213(2007)+A1：2016 | ≤0.03 | ≦1.00 | ≦2.00 | ≦0.045 | ≦0.025 | 12.5-15.0 | 17.0-19.0 | 2.5-3.0 | — | ≤0.11 |  |  |  |  | ≤1.0%
1.4409 | EN 10213(2007)+A1：2016 | ≦0.03 | ≦1.50 | ≦2.00 | ≦0.035 | ≦0.025 | 9.0~12.0 | 18.0~20.0 | 2.0~2.5 | ≦0.50 | ≦0.20 | —
SUS316L | JIS G4304-1981 | ≦0.03 | ≦1.00 | ≦2.00 | ≦0.040 | ≦0.030 | 12.0~14.0 | 16.0~18.0 | 2.0~3.0 | — | —
CN7M | ASTM/A351(2018) | ≦0.07 | ≦1.50 | ≦1.50 | ≦0.040 | ≦0.040 | 27.5~30.5 | 19.0~22.0 | 2.0~3.0 | 3.0~4.0 | — | —
SCS23 | JIS G5121 (2003) | ≦0.07 | ≦2.00 | ≦2.00 | ≦0.040 | ≦0.040 | 27.5~30.0 | 19.0~22.0 | 2.0~3.0 | 3.0~4.0 | — | —
CD3N-4A | ASTM/A890/890M(2014) | ≦0.03 | ≦1.00 | ≦1.50 | ≦0.040 | ≦0.020 | 4.5~6.5 | 21.0~23.5 | 2.5~3.5 | ≦1.0 | 0.10~0.30 | —
1.447 | EN 10213(2007)+A1：2016 | ≦0.03 | ≦1.00 | ≦2.00 | ≦0.035 | ≦0.025 | 4.5~6.5 | 21.0~23.0 | 2.5~3.5 | ≦0.25 | 0.12~0.20 | —
SCS10 | SUS329J3L | ≦0.03 | ≦1.50 | ≦1.50 | ≦0.040 | ≦0.030 | 4.5~8.5 | 21.0~26.0 | 2.5~4.0 | ≦0.50 | 0.08~0.30
S32750 | JIS3463(ASTM A789) | ≦0.03 | ≦0.80 | ≦1.20 | ≦0.035 | ≦0.020 | 6.0~8.0 | 24.0~26.0 | 3.0~5.0 | ≦0.50 | 0.24~0.32
2205 | UNS S31803 | ≦0.03 | ≦1.00 | ≦1.50 | ≦0.040 | ≦0.020 | 4.5~6.5 | 21.0~23.5 | 2.5~3.5 | ≦1.0 | 0.10~0.30 | —
WCB | ASTM/A216(2018) | ≦0.30 | ≦0.60 | ≦1.00 | ≦0.035 | ≦0.035 | ≦0.50 | ≦0.50 | ≦0.20 | ≦0.30 | — | ≦0.030 |  |  |  | —
1.0619 | EN 10213(2007)+A1：2016 | 0.18~0.23 | ≦0.60 | 0.5~1.20 | ≦0.030 | ≦0.020 | ≦0.40 | ≦0.30 | ≦0.12 | ≦0.30 | — | ≦0.030 |  |  |  | —
GS-C25 | EN 10213(2007)+A1：2016 | 0.18~0.23 | 0.30~0.60 | 0.50~0.80 | ≦0.020 | ≦0.015 | — | ≦0.30 | — | — | — | — |  |  |  | —
SCPH2 | JIS G5121 (2003) | ≦0.30 | ≦0.60 | ≦1.00 | ≦0.040 | ≦0.040 | ≦0.50 | ≦0.25 | ≦0.25 | ≦0.50 | — |  |  |  |  | —
LCB | ASTM/A216(2018) | ≦0.30 | ≦0.60 | ≦1.00 | ≦0.040 | ≦0.045 | ≦0.50 | ≦0.25 | ≦0.20 | ≦0.30 | — | ≦0.030 |  |  |  | —
SCPL1 | JIS G5152 (2003) | ≦0.30 | ≦0.60 | ≦1.00 | ≦0.040 | ≦0.040 | ≦0.50 | ≦0.25 | — | ≦0.50 | — | — |  |  |  | —
LC2 | ASTM/A216(2018) | ≤0.25 | ≤0.6 | 0.5~0.8 | ≦0.040 | ≦0.045 | 2.0~3.0 | — | — | — | — | — | — | — | — | —
MS-05-308 | ASTM/A216(2018) | ≤0.22 | ≤0.5 | 0.55~0.75 | ≦0.040 | ≦0.045 | 2.50~3.50 | 1.35~1.85 | 0.3~0.6 | — | — | — | — | — | — | —
SUS630 | JIS G4303 (2003) | ≦0.07 | ≦1.00 | ≦1.00 | ≦0.040 | ≦0.040 | 3.0-5.0 | 15.5-17.5 | — | 2.5-4.0 |  | — | 0.15-0.45
CB7Cu-1 | ASTM/A747/747m(2014) | ≦0.07 | ≦1.00 | ≦0.70 | ≦0.035 | ≦0.030 | 3.6~4.6 | 15.5~17.70 | — | 2.5~3.2 | ≦0.05 | — | 0.15~0.35
17-4PH | ASTM A747/17-4PH | ≦0.07 | ≦1.00 | ≦0.70 | ≦0.035 | ≦0.030 | 3.6~4.6 | 15.5~17.70 | — | 2.5~3.2 | ≦0.05 | — | 0.15~0.35
SUS420J2 | JIS G4303(2003) | 0.26~0.40 | ≦1.00 | ≦1.00 | ≦0.040 | ≦0.030 | ≦0.60 | 12.0~14.0 | — | — | — | — |  |  |  | —
1.4006 | EN 10213(2007)+A1：2016 | 0.08~0.12 | ≦1.00 | ≦1.00 | ≦0.045 | ≦0.030 | — | 12.0~14.0 | — | — | — | — | — |  |  | —
SUS410 | JIS G4304-1999 | ≦0.15 | ≦1.00 | ≦1.00 | ≦0.040 | ≦0.030 | — | 11.5~13.0 | — | — | — | — | — |  |  | —
SUS416 | JIS G4303(2003) | [7 empty] | — | — | — | — | — | — | — | —
CA-15 | ASTM/A743/A743M-06 | ≦0.15 | ≦1.00 | ≦1.00 | ≦0.040 | ≦0.040 | — | 11.5~14.0 | ≦0.50 | — | — | — | — |  |  | —
SUS430J1L | JIS G4305-2005 | ≦0.25 | ≦1.00 | ≦1.00 | ≦0.040 | ≦0.030 | ≦0.60 | 16.0~20.0 | — | 0.30~0.80 | ≦0.25 | — | — |  |  | — | (Ti+Nb)/C+N)≧8
S25C | JIS G4051-1979 | 0.22~0.28 | 0.15~0.35 | 0.30~0.60 | ≦0.030 | ≦0.035
S45C | JIS G4051-1979 | 0.42~0.48 | 0.15~0.35 | 0.60~0.90 | ≦0.030 | ≦0.035
S50C | JIS G4051-1979 | 0.47~0.53 | 0.15~0.35 | 0.60~0.90 | ≦0.030 | ≦0.035
SNCM220 | JIS G4103-2003 | 0.17~0.23 | 0.15~0.35 | 0.60~0.90 | ≦0.030 | ≦0.030 | 0.40~0.70 | 0.40~0.65 | 0.15~0.30 | ≦0.25 | — | — | — |  |  | — | — | —
8620 | AISI | 0.15~0.23 | 0.20~0.80 | 0.30~0.90 | ≦0.030 | ≦0.030 | 0.40~0.70 | 0.40~0.65 | 0.15~0.30
SNCM420 | JIS G4103-2003 | 0.17~0.23 | 0.15~0.35 | 0.40~0.70 | ≦0.030 | ≦0.030 | 1.60~2.00 | 0.40~0.65 | 0.15~0.30 | ≦0.25
4140 | AISI | 0.38~0.43 | 0.20~0.35 | 0.75~1.00 | ≦0.035 | ≦0.035 | — | 0.80~1.10 | 0.15~0.25 | — | — | — | — |  |  | — | — | —
SCM415 | JIS4105-1979 | 0.13~0.18 | 0.15~0.35 | 0.60~0.85 | ≦0.030 | ≦0.030 | ≦0.25 | 0.90~1.20 | 0.15~0.30 | ≦0.30 | — | — | — |  |  | — | — | —
SMO254 | UNS S31254 | ≦0.020 | ≦0.80 | ≦1.00 | ≦0.030 | ≦0.010 | 17.5~18.5 | 19.5~20.5 | 6.0~6.5 | 0.5~1.0 | 0.18~0.22
Hastelloy C-276 | UNS N10276/W.Nr.2.4819 | ≦0.010 | ≦0.08 | ≦1.00 | ≦0.040 | ≦0.030 | balance | 14.5~16.5 | 15.0~17.0 |  |  | ≦0.35 |  | 3.0~4.5 |  |  | Co≦2.5、Fe(4.0~7.0)
Hastelloy X | ASTM A567 | ≦0.10 | ≦1.00 | ≦1.00 | ≦0.040 | ≦0.030 | balance | 20.5~23.0 | 8.0~10.0 |  |  |  |  | 0.20~1.0 |  |  | Co(0.50~2.50)、Fe(17.0~20.0)
Monel 400 | ASTM A494/494M | ≦0.030 | 1.0~2.0 | ≦1.50 | ≦0.030 | ≦0.030 | balance |  |  | 26.0~33.0 |  |  | 1.0-3.0 |  |  |  | Fe(3.50MAX)
SKH51 | JIS G4303(2003) | 0.80~0.90 | 0.30~0.60 | ≦0.40 | ≦0.030 | ≦0.030 | ≦0.25 | 3.80~4.50 | 4.50~5.50 | ≦0.25 |  | 1.60~2.20 |  | 5.50~6.70 | ≦0.10
H-11 | AISI | 0.53~0.63 | 0.80~1.20 | 0.20~0.50 | ≦0.025 | ≦0.025 | ≦0.30 | 4.75~5.50 | 1.10~1.60 |  |  | 0.3~0.6 |  | ≦0.05 |  |  |  | 100-(C+Mn+Si+Cr+Mo+P+S+V+Ni+W)